## LX0730R1-FMES194-150kx-200kV-di
2.3910585 | 0.01752568 | [ln (dp/ geom ave)]^2
2.7193443 | 0.06814148
1.4701044 | 0.1253288
2.2583527 | 0.005667695
2.5595401 | 0.04019064
2.074082 | 9.668616e-05
1.6384305 | 0.06032564
1.8975451 | 0.009759575 |  | bin |  | Bin | Frequency
3.1151549 | 0.1575513 |  | 0 |  | 0 | 0
2.7442701 | 0.07298836 |  | 0.5 |  | 0.5 | 0
1.114511 | 0.39808 |  | 1 |  | 1 | 3
2.1240161 | 0.0001948013 |  | 1.5 |  | 1.5 | 27
2.8924999 | 0.1041802 |  | 2 |  | 2 | 52
1.6929199 | 0.04532503 |  | 2.5 |  | 2.5 | 45
1.3184538 | 0.2142689 |  | 3 |  | 3 | 36
2.2951578 | 0.00836311 |  | 3.5 |  | 3.5 | 16
1.8245891 | 0.0190431 |  | 4 |  | 4 | 8
3.3135371 | 0.2103733 |  | 4.5 |  | 4.5 | 2
2.0022954 | 0.002030163 |  | 5 |  | 5 | 1
1.9248016 | 0.007145094 |  | 5.5 |  | 5.5 | 0
3.1980331 | 0.179085 |  | 6 |  | 6 | 0
3.7399136 | 0.3360648 |  |  |  | More | 0
1.5267943 | 0.09997058
1.5781993 | 0.08012695
1.9088372 | 0.008622478 |  |  | average | 2.21031
2.1978255 | 0.002315236 |  |  | stdev | 0.7175445
2.6107707 | 0.04852941
1.0639394 | 0.4588343
1.9077428 | 0.008729313
1.4286161 | 0.1464175
2.6280114 | 0.05147267 |  |  | Estimated size exclusion rejection from diameter distribution
2.2129707 | 0.003023269
2.4269372 | 0.02169095
1.8961817 | 0.009902106 |  |  | mpore | 2.21031 | nm
2.561925 | 0.04056493 |  |  | mpore | 2.094577 |  | geometrical mean
1.8238583 | 0.01915383 |  |  | spore | 1.396253 | nm | geometrical std dev
3.2720603 | 0.1989769
2.3036409 | 0.009051489 |  |  | d pore [nm] | dR/d(dpore) | R theo [%]
0.97729958 | 0.581122
2.2291564 | 0.00387776
1.9769445 | 0.003340734 |  |  | 0.25 | 0.1857912 | 4.712%
1.422722 | 0.1495985 |  |  | 0.5 | 0.1911753 | 9.886%
1.1908244 | 0.3188925 |  |  | 0.75 | 0.2227314 | 16.04%
1.9336069 | 0.006394312 |  |  | 1 | 0.2698431 | 23.5%
2.273353 | 0.00670831 |  |  | 1.25 | 0.3267233 | 32.34%
2.9424523 | 0.1155264 |  |  | 1.5 | 0.3802976 | 42.2%
2.5249054 | 0.03491368 |  |  | 1.75 | 0.4088339 | 52.26%
2.7462766 | 0.07338382 |  |  | 2 | 0.3960989 | 61.57%
1.6237294 | 0.06483438 |  |  | 2.25 | 0.3483863 | 69.51%
3.0149271 | 0.1326592 |  |  | 2.5 | 0.2871032 | 75.97%
2.1542603 | 0.0007893773 |  |  | 2.75 | 0.2293725 | 81.11%
2.0242878 | 0.001165104 |  |  | 3 | 0.1819562 | 85.2%
1.6338162 | 0.06171898 |  |  | 3.25 | 0.1452208 | 88.48%
1.2898112 | 0.2350851 |  |  | 3.5 | 0.117306 | 91.15%
2.0071695 | 0.001816979 |  |  | 3.75 | 0.09609907 | 93.35%
2.1348692 | 0.0003630481 |  |  | 4 | 0.0798476 | 95.19%
2.3120307 | 0.009756436 |  |  | 4.25 | 0.06723699 | 96.74%
1.8893788 | 0.01063032 |  |  | 4.5 | 0.05731621 | 98.08%
1.5056218 | 0.1089961 |  |  | 4.75 | 0.04940375 | 99.23%
1.6388522 | 0.06019929 |  |  | 5 | 0.04300984 | 100.2%
1.0267545 | 0.5082959 |  |  | 5.25 | 0.03777943 | 101.1%
2.1186237 | 0.000130305 |  |  | 5.5 | 0.03345218 | 101.9%
2.0270772 | 0.001072995 |  |  | 5.75 | 0.02983483 | 102.6%
2.7514852 | 0.07441399 |  |  | 6 | 0.02678206
1.7384492 | 0.03472934
2.3262448 | 0.01100479
2.5939333 | 0.04572062 |  |  | PEG
1.720969 | 0.03859812 |  |  | Mn [gr/mol] | PDI | diameter [nm]
1.8720858 | 0.01261092 |  |  | 200 | 1.02 | 0.64 | 200
1.9550127 | 0.004754774 |  |  | 400 | 1.08 | 0.94 | 400
0.80951057 | 0.9037868 |  |  | 880 | 1.06 | 1.46 | 880
3.0805099 | 0.1487981 |  |  | 1400 | 1.1 | 1.89 | 1400
3.6064783 | 0.295262 |  |  | 2000 | 1.1 | 2.31 | 2000
3.493491 | 0.2616834 |  |  | 4000 | 1.03 | 3.4 | 4000
2.1476413 | 0.000625931 |  |  | 5000 | 1.08 | 3.84 | 5000
2.5625049 | 0.04065615 |  |  | 6000 | 1.02 | 4.26 | 6000
1.7418005 | 0.03401524 |  |  | 7800 | 1.04 | 4.93 | 7800
2.8131738 | 0.08700244 |  |  | 10000 | 1.01 | 5.66 | 10000
3.5241897 | 0.270711
2.0598151 | 0.0002800715
2.2711272 | 0.006548809
1.4489695 | 0.1357915
2.8910795 | 0.1038634
2.9010091 | 0.1060851
2.200017 | 0.002412139
1.8475749 | 0.01574464
1.7360728 | 0.03524105
1.3658298 | 0.1828327
1.6555574 | 0.05532554
2.5230107 | 0.03463371
3.0071504 | 0.1307845
2.9751468 | 0.1231602
3.5436029 | 0.2764577
2.6069831 | 0.04789186
2.1426549 | 0.0005150226
2.3340858 | 0.01172212
2.5160002 | 0.0336058
1.6686592 | 0.05167944
4.216439 | 0.4894953
1.9250246 | 0.007125523
2.2735744 | 0.006724272
2.9019983 | 0.1063073
1.0923035 | 0.4238828
1.2169766 | 0.2948294
1.5806894 | 0.07923689
1.2786494 | 0.2435888
2.7349946 | 0.07117045
1.8167521 | 0.02024963
2.2559824 | 0.005510683
2.1354476 | 0.0003734446
3.0069588 | 0.1307384
3.595766 | 0.2920381
3.7585873 | 0.3418643
2.278003 | 0.007047204
2.4969065 | 0.03087084
1.4528359 | 0.1338346
4.6297484 | 0.6290885
2.4656841 | 0.0266074
2.4435784 | 0.0237505
1.6954004 | 0.04470375
2.1107948 | 5.949038e-05
4.2162055 | 0.4894178
2.0370797 | 0.000774748
1.50843 | 0.1077692
1.974969 | 0.003457305
2.7114621 | 0.06663443
2.2907369 | 0.008014188
1.4483473 | 0.1361082
1.0187092 | 0.5195746
1.9255969 | 0.007075428
1.7755517 | 0.02730438
2.1013756 | 1.050162e-05
2.5390573 | 0.03703366
1.7599514 | 0.03029875
3.1808442 | 0.1745527
2.7935723 | 0.0829265
3.0859733 | 0.1501683
1.2811292 | 0.2416801
1.5856636 | 0.07747792
1.5940445 | 0.07457108
3.973682 | 0.4100373
2.5211978 | 0.03436669
1.2039208 | 0.306659
1.9807352 | 0.003122962
2.830776 | 0.09072103
2.6030883 | 0.04723971
3.0761123 | 0.147698
2.7982193 | 0.08388652
1.8136332 | 0.0207416
2.6597585 | 0.05706546
2.0353571 | 0.0008225582
3.6563997 | 0.310391
1.9059889 | 0.008902031
1.6703161 | 0.05122919
2.342489 | 0.01251321
0.99206952 | 0.5584777
2.9784379 | 0.1239374
1.3921704 | 0.1668621
2.4188572 | 0.02071977
1.5976856 | 0.07333019
2.7025876 | 0.06495266
2.6260386 | 0.05113248
2.2736918 | 0.006732743
3.2562316 | 0.1946742
1.2048678 | 0.3057888
2.0718864 | 0.000118637
2.9685356 | 0.1216037
1.8887537 | 0.01069867
1.016289 | 0.5230093
1.1428033 | 0.3670752
3.1136093 | 0.1571576
2.6722609 | 0.05932797
1.8755036 | 0.01220458
1.8137526 | 0.02072264
2.4094375 | 0.01961169
2.4806152 | 0.02861343
1.6956255 | 0.04464763
3.0616681 | 0.1441025
2.8100238 | 0.08634277
1.0401978 | 0.4899169
1.6780176 | 0.04916795
3.0362275 | 0.1378371
1.4947163 | 0.113849
1.780014 | 0.02648116
1.9282271 | 0.006847658
1.4897548 | 0.1161038
1.902235 | 0.009277937
2.1727599 | 0.001342977
1.0964046 | 0.4190171
1.9059836 | 0.008902556